## GELATION_EXPERIMENTS
SAMPLE
Sample type
GELATION_EXPERIMENTS
$ | Parents | Children | Name | Start date | Experiment Performed by | H2O / mL | EtOH / mL | TEOS / mL | MTES / mL | DMDES / mL | AcOH / mL | Number of Samples | Stock solution / mL | NH4OH / mL | Notes
| /GROUPA_STEFFI/PMSQ_GEL_EXPERIMENTS/RECIPE_3 |  | Aer_Rec3-A | 2022-11-06 | hste | 21.3 | 29.4 | 1.5 | 9.45 | 5.04 | 0.15 | 6 | 8 | 0.5 | gelation failed
| /GROUPA_STEFFI/PMSQ_GEL_EXPERIMENTS/RECIPE_3 |  | Aer_Rec3-B | 2022-11-06 | hste | 21.3 | 29.4 | 1.5 | 9.45 | 5.04 | 0.15 | 6 | 8 | 0.7 | too weak
| /GROUPA_STEFFI/PMSQ_GEL_EXPERIMENTS/RECIPE_3 |  | Aer_Rec3-C | 2022-11-06 | hste | 21.3 | 29.4 | 1.5 | 9.45 | 5.04 | 0.15 | 6 | 8 | 0.9 | too weak
| /GROUPA_STEFFI/PMSQ_GEL_EXPERIMENTS/RECIPE_3 |  | Aer_Rec3-D | 2022-11-08 | hste | 21.3 | 29.4 | 1.5 | 9.45 | 5.04 | 0.15 | 6 | 8 | 1 | worked
| /GROUPA_STEFFI/PMSQ_GEL_EXPERIMENTS/RECIPE_3 |  | Aer_Rec3-E | 2022-11-08 | hste | 21.3 | 29.4 | 1.5 | 9.45 | 5.04 | 0.15 | 6 | 8 | 1.3 | worked
| /GROUPA_STEFFI/PMSQ_GEL_EXPERIMENTS/RECIPE_4 |  | Aer_Rec4-A | 2022-12-07 | hste | 13.3 | 37.4 | 1.5 | 9.45 | 5.04 | 0.15 | 6 | 8 | 1.3 | worked
| /GROUPA_STEFFI/PMSQ_GEL_EXPERIMENTS/RECIPE_4 |  | Aer_Rec4-B | 2022-12-07 | hste | 15.3 | 35.4 | 1.5 | 9.45 | 5.04 | 0.15 | 6 | 8 | 1.3 | worked
| /GROUPA_STEFFI/PMSQ_GEL_EXPERIMENTS/RECIPE_4 |  | Aer_Rec4-C | 2022-12-07 | hste | 17.3 | 33.4 | 1.5 | 9.45 | 5.04 | 0.15 | 6 | 8 | 1.3 | worked
| /GROUPA_STEFFI/PMSQ_GEL_EXPERIMENTS/RECIPE_4 |  | Aer_Rec4-D | 2022-12-09 | hste | 19.3 | 31.4 | 1.5 | 9.45 | 5.04 | 0.15 | 6 | 8 | 1.3 | worked
| /GROUPA_STEFFI/PMSQ_GEL_EXPERIMENTS/RECIPE_4 |  | Aer_Rec4-E | 2022-12-09 | hste | 21.3 | 29.4 | 1.5 | 9.45 | 5.04 | 0.15 | 6 | 8 | 1.3 | worked

## STORAGE_POSITION
SAMPLE
Sample type
STORAGE_POSITION
$ | Parents | Children | Storage Code | Storage Rack Row | Storage Rack Column | Storage Box Name | Storage Box Size | Storage Box Position | Storage User Id | Comments | Annotations State